## Summary
| Time (min) | RED | Temp (C)
100% Solvent Remaining | 0.01 | 0.6204835 | 25
75% Solvent Remaining | 0.21 | 0.6189132 | 25
50% Solvent Remaining | 0.43 | 0.6152494 | 25
25% Solvent Remaining | 0.68 | 0.602983 | 25
10% Solvent Remaining | 0.9 | 0.5689454 | 25
Only Tail Solvent Remaining | 3.7 | 0.4899634 | 25

## All Data (Volume Fraction)
| Time (min) | Dimethyl Carbonate | DBE-9 | t-Butyl Acetate | n-Butyl Acetate | Propylene Glycol Monomethyl Ether Acetate | Total | RED | Temp (C)
0 | 0 | 0.8146106 | 0.0326947 | 0.0326947 | 0.09 | 0.01 | 1 | 0.6205393 | 25
1 | 0.01 | 0.8141198 | 0.03308912 | 0.03308351 | 0.08944766 | 0.01005619 | 0.9879119 | 0.6204835 | 25
2 | 0.02 | 0.8136105 | 0.0334927 | 0.03348128 | 0.08889059 | 0.01011324 | 0.9758393 | 0.6204261 | 25
3 | 0.03 | 0.8130819 | 0.03390578 | 0.03388833 | 0.08832867 | 0.01017115 | 0.9637824 | 0.6203669 | 25
4 | 0.04 | 0.8125334 | 0.03432866 | 0.03430496 | 0.08776184 | 0.01022997 | 0.9517417 | 0.6203059 | 25
5 | 0.05 | 0.8119641 | 0.0347617 | 0.03473151 | 0.08718999 | 0.0102897 | 0.9397173 | 0.6202431 | 25
6 | 0.06 | 0.8113734 | 0.03520525 | 0.03516832 | 0.08661302 | 0.01035036 | 0.9277097 | 0.6201783 | 25
7 | 0.07 | 0.8107605 | 0.03565968 | 0.03561577 | 0.08603084 | 0.01041199 | 0.9157192 | 0.6201115 | 25
8 | 0.08 | 0.8101243 | 0.03612539 | 0.03607422 | 0.08544334 | 0.01047461 | 0.9037462 | 0.6200426 | 25
9 | 0.09 | 0.8094641 | 0.03660277 | 0.03654407 | 0.08485041 | 0.01053823 | 0.891791 | 0.6199716 | 25
10 | 0.1 | 0.8087789 | 0.03709228 | 0.03702575 | 0.08425196 | 0.01060289 | 0.879854 | 0.6198983 | 25
11 | 0.11 | 0.8080678 | 0.03759434 | 0.03751967 | 0.08364786 | 0.01066861 | 0.8679356 | 0.6198226 | 25
12 | 0.12 | 0.8073296 | 0.03810943 | 0.03802631 | 0.083038 | 0.01073541 | 0.8560363 | 0.6197445 | 25
13 | 0.13 | 0.8065633 | 0.03863806 | 0.03854614 | 0.08242227 | 0.01080333 | 0.8441565 | 0.6196639 | 25
14 | 0.14 | 0.8057677 | 0.03918072 | 0.03907966 | 0.08180053 | 0.01087239 | 0.8322965 | 0.6195806 | 25
15 | 0.15 | 0.8049417 | 0.03973798 | 0.0396274 | 0.08117267 | 0.01094262 | 0.820457 | 0.6194945 | 25
16 | 0.16 | 0.804084 | 0.04031039 | 0.04018991 | 0.08053855 | 0.01101406 | 0.8086383 | 0.6194056 | 25
17 | 0.17 | 0.8031932 | 0.04089857 | 0.04076777 | 0.07989805 | 0.01108672 | 0.7968409 | 0.6193137 | 25
18 | 0.18 | 0.802268 | 0.04150314 | 0.04136159 | 0.07925101 | 0.01116065 | 0.7850655 | 0.6192186 | 25
19 | 0.19 | 0.8013068 | 0.04212477 | 0.04197202 | 0.0785973 | 0.01123588 | 0.7733124 | 0.6191203 | 25
20 | 0.2 | 0.8003082 | 0.04276415 | 0.04259974 | 0.07793678 | 0.01131244 | 0.7615823 | 0.6190185 | 25
21 | 0.21 | 0.7992705 | 0.04342203 | 0.04324545 | 0.07726929 | 0.01139037 | 0.7498757 | 0.6189132 | 25
22 | 0.22 | 0.798192 | 0.04409919 | 0.0439099 | 0.07659468 | 0.0114697 | 0.7381932 | 0.6188042 | 25
23 | 0.23 | 0.7970708 | 0.04479643 | 0.04459389 | 0.07591277 | 0.01155047 | 0.7265355 | 0.6186913 | 25
24 | 0.24 | 0.795905 | 0.04551463 | 0.04529825 | 0.07522342 | 0.01163271 | 0.7149032 | 0.6185744 | 25
25 | 0.25 | 0.7946927 | 0.04625469 | 0.04602386 | 0.07452645 | 0.01171647 | 0.703297 | 0.6184532 | 25
26 | 0.26 | 0.7934316 | 0.04701759 | 0.04677165 | 0.07382167 | 0.01180179 | 0.6917175 | 0.6183275 | 25
27 | 0.27 | 0.7921196 | 0.04780434 | 0.04754261 | 0.07310891 | 0.01188871 | 0.6801656 | 0.6181972 | 25
28 | 0.28 | 0.7907541 | 0.04861601 | 0.04833776 | 0.07238798 | 0.01197727 | 0.668642 | 0.618062 | 25
29 | 0.29 | 0.7893327 | 0.04945376 | 0.04915821 | 0.07165868 | 0.01206752 | 0.6571475 | 0.6179217 | 25
30 | 0.3 | 0.7878528 | 0.05031877 | 0.05000512 | 0.07092081 | 0.01215949 | 0.6456828 | 0.617776 | 25
31 | 0.31 | 0.7863113 | 0.05121234 | 0.05087972 | 0.07017417 | 0.01225324 | 0.634249 | 0.6176247 | 25
32 | 0.32 | 0.7847054 | 0.05213582 | 0.05178332 | 0.06941854 | 0.01234882 | 0.6228468 | 0.6174675 | 25
33 | 0.33 | 0.7830318 | 0.05309064 | 0.05271729 | 0.0686537 | 0.01244626 | 0.6114773 | 0.6173041 | 25
34 | 0.34 | 0.7812871 | 0.05407834 | 0.05368311 | 0.06787942 | 0.01254563 | 0.6001415 | 0.6171342 | 25
35 | 0.35 | 0.7794677 | 0.05510053 | 0.05468233 | 0.06709547 | 0.01264696 | 0.5888403 | 0.6169575 | 25
36 | 0.36 | 0.7775698 | 0.05615895 | 0.05571662 | 0.06630159 | 0.01275032 | 0.5775749 | 0.6167735 | 25
37 | 0.37 | 0.7755892 | 0.05725542 | 0.05678772 | 0.06549755 | 0.01285575 | 0.5663464 | 0.616582 | 25
38 | 0.38 | 0.7735217 | 0.0583919 | 0.05789752 | 0.06468309 | 0.01296331 | 0.555156 | 0.6163825 | 25
39 | 0.39 | 0.7713625 | 0.05957047 | 0.059048 | 0.06385793 | 0.01307304 | 0.544005 | 0.6161746 | 25
40 | 0.4 | 0.7691069 | 0.06079334 | 0.0602413 | 0.0630218 | 0.013185 | 0.5328946 | 0.6159578 | 25
41 | 0.41 | 0.7667494 | 0.06206289 | 0.06147967 | 0.06217443 | 0.01329924 | 0.5218264 | 0.6157317 | 25
42 | 0.42 | 0.7642845 | 0.06338162 | 0.06276552 | 0.06131551 | 0.01341582 | 0.5108016 | 0.6154957 | 25
43 | 0.43 | 0.7617061 | 0.06475224 | 0.06410144 | 0.06044476 | 0.01353479 | 0.4998219 | 0.6152494 | 25
44 | 0.44 | 0.759008 | 0.06617763 | 0.06549018 | 0.05956186 | 0.01365619 | 0.4888889 | 0.614992 | 25
45 | 0.45 | 0.7561831 | 0.06766087 | 0.06693468 | 0.0586665 | 0.01378008 | 0.4780043 | 0.614723 | 25
46 | 0.46 | 0.7532243 | 0.06920525 | 0.06843808 | 0.05775835 | 0.01390651 | 0.4671698 | 0.6144417 | 25
47 | 0.47 | 0.7501236 | 0.07081431 | 0.07000376 | 0.0568371 | 0.01403551 | 0.4563873 | 0.6141474 | 25
48 | 0.48 | 0.7468728 | 0.07249182 | 0.0716353 | 0.0559024 | 0.01416713 | 0.4456589 | 0.6138394 | 25
49 | 0.49 | 0.7434626 | 0.07424184 | 0.07333657 | 0.0549539 | 0.01430141 | 0.4349866 | 0.6135167 | 25
50 | 0.5 | 0.7398837 | 0.07606872 | 0.07511172 | 0.05399127 | 0.01443837 | 0.4243727 | 0.6131786 | 25
51 | 0.51 | 0.7361256 | 0.07797712 | 0.07696516 | 0.05301415 | 0.01457804 | 0.4138195 | 0.6128241 | 25
52 | 0.52 | 0.7321772 | 0.07997205 | 0.07890165 | 0.05202219 | 0.01472044 | 0.4033295 | 0.6124522 | 25
53 | 0.53 | 0.7280267 | 0.08205889 | 0.0809263 | 0.05101502 | 0.01486556 | 0.3929053 | 0.6120618 | 25
54 | 0.54 | 0.7236614 | 0.08424343 | 0.08304459 | 0.0499923 | 0.0150134 | 0.3825498 | 0.6116518 | 25
55 | 0.55 | 0.7190675 | 0.08653186 | 0.08526239 | 0.04895367 | 0.01516394 | 0.3722658 | 0.6112209 | 25
56 | 0.56 | 0.7142305 | 0.08893088 | 0.087586 | 0.04789879 | 0.01531714 | 0.3620565 | 0.6107678 | 25
57 | 0.57 | 0.7091345 | 0.09144766 | 0.09002222 | 0.04682731 | 0.01547294 | 0.3519253 | 0.6102912 | 25
58 | 0.58 | 0.7037626 | 0.0940899 | 0.0925783 | 0.04573893 | 0.01563124 | 0.3418756 | 0.6097895 | 25
59 | 0.59 | 0.6980969 | 0.09686591 | 0.09526205 | 0.04463334 | 0.01579194 | 0.3319112 | 0.6092611 | 25
60 | 0.6 | 0.6921178 | 0.09978458 | 0.09808183 | 0.04351025 | 0.01595489 | 0.3220362 | 0.6087043 | 25
61 | 0.61 | 0.6858046 | 0.1028555 | 0.1010466 | 0.04236944 | 0.01611989 | 0.3122546 | 0.6081173 | 25
62 | 0.62 | 0.6791353 | 0.1060888 | 0.104166 | 0.04121068 | 0.0162867 | 0.3025711 | 0.6074981 | 25
63 | 0.63 | 0.6720859 | 0.1094956 | 0.1074502 | 0.04003385 | 0.01645504 | 0.2929905 | 0.6068447 | 25
64 | 0.64 | 0.6646314 | 0.1130876 | 0.1109102 | 0.03883884 | 0.01662455 | 0.2835178 | 0.6061548 | 25
65 | 0.65 | 0.656745 | 0.1168773 | 0.1145577 | 0.03762566 | 0.01679478 | 0.2741584 | 0.6054262 | 25
66 | 0.66 | 0.6483982 | 0.120878 | 0.118405 | 0.03639439 | 0.01696523 | 0.2649181 | 0.6046564 | 25
67 | 0.67 | 0.6395612 | 0.1251039 | 0.1224651 | 0.03514522 | 0.01713526 | 0.255803 | 0.6038429 | 25
68 | 0.68 | 0.6302024 | 0.12957 | 0.126752 | 0.0338785 | 0.01730414 | 0.2468195 | 0.602983 | 25
69 | 0.69 | 0.6202892 | 0.1342919 | 0.1312799 | 0.03259473 | 0.017471 | 0.2379747 | 0.602074 | 25
70 | 0.7 | 0.6097875 | 0.1392861 | 0.136064 | 0.03129459 | 0.0176348 | 0.2292757 | 0.6011131 | 25
71 | 0.71 | 0.5986625 | 0.1445697 | 0.1411196 | 0.02997899 | 0.01779436 | 0.2207302 | 0.6000973 | 25
72 | 0.72 | 0.5868789 | 0.1501601 | 0.1464625 | 0.0286491 | 0.01794828 | 0.2123465 | 0.5990239 | 25
73 | 0.73 | 0.5744016 | 0.156075 | 0.1521087 | 0.02730639 | 0.01809494 | 0.2041329 | 0.5978901 | 25
74 | 0.74 | 0.5611964 | 0.1623322 | 0.1580737 | 0.02595268 | 0.01823249 | 0.1960985 | 0.5966931 | 25
75 | 0.75 | 0.5472305 | 0.1689489 | 0.1643726 | 0.02459014 | 0.01835881 | 0.1882526 | 0.5954303 | 25
76 | 0.76 | 0.5324747 | 0.1759414 | 0.1710194 | 0.02322143 | 0.01847149 | 0.180605 | 0.5940997 | 25
77 | 0.77 | 0.5169037 | 0.1833245 | 0.1780262 | 0.02184964 | 0.01856784 | 0.1731656 | 0.5926994 | 25
78 | 0.78 | 0.5004988 | 0.1911108 | 0.1854031 | 0.0204784 | 0.01864484 | 0.1659447 | 0.5912281 | 25
79 | 0.79 | 0.4832494 | 0.1993095 | 0.1931565 | 0.0191119 | 0.01869916 | 0.1589526 | 0.5896852 | 25
80 | 0.8 | 0.4651555 | 0.207926 | 0.2012888 | 0.01775489 | 0.01872722 | 0.1521999 | 0.5880709 | 25
81 | 0.81 | 0.4462305 | 0.2169599 | 0.2097968 | 0.01641271 | 0.01872515 | 0.1456968 | 0.5863866 | 25
82 | 0.82 | 0.4265035 | 0.2264046 | 0.218671 | 0.01509124 | 0.01868892 | 0.1394532 | 0.5846346 | 25
83 | 0.83 | 0.4060225 | 0.2362452 | 0.2278939 | 0.01379688 | 0.01861439 | 0.1334787 | 0.5828187 | 25
84 | 0.84 | 0.3848567 | 0.246458 | 0.2374391 | 0.0125364 | 0.01849747 | 0.1277818 | 0.5809442 | 25
85 | 0.85 | 0.3630984 | 0.2570089 | 0.2472705 | 0.01131686 | 0.01833425 | 0.1223703 | 0.5790179 | 25
86 | 0.86 | 0.3408642 | 0.2678531 | 0.2573415 | 0.01014537 | 0.01812124 | 0.1172502 | 0.5770481 | 25
87 | 0.87 | 0.318295 | 0.2789345 | 0.2675949 | 0.009028892 | 0.01785552 | 0.1124263 | 0.5750444 | 25
88 | 0.88 | 0.2955545 | 0.2901861 | 0.2779636 | 0.007973963 | 0.01753504 | 0.1079011 | 0.573018 | 25
89 | 0.89 | 0.2728255 | 0.3015315 | 0.2883713 | 0.006986398 | 0.0171588 | 0.1036751 | 0.5709808 | 25
90 | 0.9 | 0.2503052 | 0.3128866 | 0.2987354 | 0.006071013 | 0.01672708 | 0.09974642 | 0.5689454 | 25
91 | 0.91 | 0.2281976 | 0.3241624 | 0.3089689 | 0.005231364 | 0.01624153 | 0.0961105 | 0.5669246 | 25
92 | 0.92 | 0.206706 | 0.3352683 | 0.3189845 | 0.00446955 | 0.01570531 | 0.09276033 | 0.5649308 | 25
93 | 0.93 | 0.1860234 | 0.3461162 | 0.3286977 | 0.003786094 | 0.01512299 | 0.08968642 | 0.5629757 | 25
94 | 0.94 | 0.1663244 | 0.3566243 | 0.338031 | 0.003179929 | 0.01450044 | 0.08687699 | 0.5610696 | 25
95 | 0.95 | 0.1477572 | 0.3667203 | 0.3469169 | 0.002648479 | 0.0138446 | 0.08431827 | 0.5592214 | 25
96 | 0.96 | 0.1304381 | 0.3763447 | 0.3553007 | 0.002187847 | 0.01316319 | 0.08199487 | 0.5574381 | 25
97 | 0.97 | 0.1144477 | 0.3854522 | 0.3631421 | 0.001793064 | 0.01246433 | 0.0798902 | 0.5557248 | 25
98 | 0.98 | 0.09982997 | 0.3940132 | 0.3704159 | 0.001458394 | 0.01175623 | 0.07798693 | 0.5540849 | 25
99 | 0.99 | 0.08659394 | 0.4020129 | 0.3771116 | 0.001177643 | 0.0110468 | 0.07626745 | 0.5525196 | 25
100 | 1 | 0.07471707 | 0.4094508 | 0.3832323 | 0.0009444631 | 0.01034339 | 0.07471427 | 0.5510289 | 25
101 | 1.01 | 0.06415015 | 0.4163383 | 0.3887926 | 0.0007526068 | 0.00965257 | 0.07331039 | 0.5496115 | 25
102 | 1.02 | 0.05482305 | 0.422697 | 0.3938164 | 0.0005961335 | 0.00898 | 0.07203957 | 0.5482647 | 25
103 | 1.03 | 0.04665056 | 0.4285559 | 0.3983346 | 0.0004695568 | 0.008330333 | 0.07088658 | 0.5469853 | 25
104 | 1.04 | 0.03953798 | 0.4339493 | 0.4023829 | 0.000367936 | 0.00770723 | 0.06983732 | 0.5457694 | 25
105 | 1.05 | 0.033386 | 0.4389147 | 0.4059995 | 0.0002869169 | 0.0071134 | 0.06887895 | 0.544613 | 25
106 | 1.06 | 0.02809483 | 0.4434906 | 0.4092234 | 0.0002227351 | 0.006550676 | 0.06799986 | 0.5435117 | 25
107 | 1.07 | 0.02356732 | 0.4477156 | 0.4120934 | 0.0001721891 | 0.006020125 | 0.06718969 | 0.5424612 | 25
108 | 1.08 | 0.0197113 | 0.4516269 | 0.4146465 | 0.0001325959 | 0.005522156 | 0.06643926 | 0.5414574 | 25
109 | 1.09 | 0.0164411 | 0.4552596 | 0.4169175 | 0.0001017354 | 0.005056634 | 0.06574052 | 0.5404963 | 25
110 | 1.1 | 0.01367842 | 0.4586463 | 0.4189385 | 7.77909e-05 | 0.004622987 | 0.06508644 | 0.5395742 | 25
111 | 1.11 | 0.01135273 | 0.4618167 | 0.4207386 | 5.92906e-05 | 0.004220307 | 0.06447093 | 0.5386876 | 25
112 | 1.12 | 0.009401226 | 0.4647977 | 0.4223442 | 4.505238e-05 | 0.003847432 | 0.06388872 | 0.5378336 | 25
113 | 1.13 | 0.007768577 | 0.4676132 | 0.4237785 | 3.413416e-05 | 0.003503024 | 0.06333529 | 0.5370092 | 25
114 | 1.14 | 0.00640644 | 0.4702841 | 0.4250621 | 2.579027e-05 | 0.003185624 | 0.0628068 | 0.5362119 | 25
115 | 1.15 | 0.005272898 | 0.4728292 | 0.4262129 | 1.943415e-05 | 0.002893707 | 0.06229992 | 0.5354396 | 25
116 | 1.16 | 0.004331843 | 0.4752645 | 0.4272465 | 1.460693e-05 | 0.00262572 | 0.06181186 | 0.5346902 | 25
117 | 1.17 | 0.003552344 | 0.4776041 | 0.4281764 | 1.095142e-05 | 0.002380114 | 0.06134023 | 0.5339621 | 25
118 | 1.18 | 0.002908041 | 0.4798599 | 0.4290143 | 8.190855e-06 | 0.002155364 | 0.060883 | 0.5332537 | 25
119 | 1.19 | 0.002376563 | 0.4820424 | 0.4297702 | 6.111669e-06 | 0.001949991 | 0.06043847 | 0.5325637 | 25
120 | 1.2 | 0.001939003 | 0.4841604 | 0.4304526 | 4.549701e-06 | 0.001762571 | 0.06000518 | 0.5318909 | 25
121 | 1.21 | 0.001579435 | 0.4862216 | 0.4310688 | 3.37921e-06 | 0.001591746 | 0.0595819 | 0.5312345 | 25
122 | 1.22 | 0.001284493 | 0.4882324 | 0.4316249 | 2.504212e-06 | 0.001436226 | 0.05916759 | 0.5305935 | 25
123 | 1.23 | 0.001042983 | 0.4901984 | 0.4321264 | 1.851663e-06 | 0.001294798 | 0.05876137 | 0.5299672 | 25
124 | 1.24 | 0.0008455646 | 0.4921242 | 0.4325777 | 1.366147e-06 | 0.001166318 | 0.0583625 | 0.5293549 | 25
125 | 1.25 | 0.0006844578 | 0.4940138 | 0.4329827 | 1.005738e-06 | 0.00104972 | 0.05797032 | 0.5287561 | 25
126 | 1.26 | 0.0005531999 | 0.4958706 | 0.4333445 | 7.38806e-07 | 0.0009440081 | 0.05758431 | 0.5281703 | 25
127 | 1.27 | 0.0004464339 | 0.4976974 | 0.4336661 | 5.415501e-07 | 0.0008482563 | 0.05720399 | 0.5275971 | 25
128 | 1.28 | 0.0003597288 | 0.4994967 | 0.4339497 | 3.961075e-07 | 0.0007616062 | 0.05682897 | 0.5270361 | 25
129 | 1.29 | 0.0002894266 | 0.5012707 | 0.4341974 | 2.891055e-07 | 0.0006832634 | 0.05645889 | 0.526487 | 25
130 | 1.3 | 0.0002325138 | 0.503021 | 0.4344109 | 2.105572e-07 | 0.0006124941 | 0.05609347 | 0.5259494 | 25
131 | 1.31 | 0.0001865122 | 0.5047492 | 0.4345919 | 1.530225e-07 | 0.0005486218 | 0.05573245 | 0.5254233 | 25
132 | 1.32 | 0.0001493876 | 0.5064566 | 0.4347414 | 1.109718e-07 | 0.000491024 | 0.05537558 | 0.5249082 | 25
133 | 1.33 | 0.0001194733 | 0.5081443 | 0.4348608 | 8.030478e-08 | 0.0004391283 | 0.05502268 | 0.5244039 | 25
134 | 1.34 | 9.540619e-05 | 0.5098133 | 0.434951 | 5.798843e-08 | 0.0003924098 | 0.05467356 | 0.5239104 | 25
135 | 1.35 | 7.607302e-05 | 0.5114646 | 0.4350129 | 4.178414e-08 | 0.000350387 | 0.05432806 | 0.5234274 | 25
136 | 1.36 | 6.056652e-05 | 0.5130987 | 0.4350472 | 3.004348e-08 | 0.0003126195 | 0.05398604 | 0.5229546 | 25
137 | 1.37 | 4.814837e-05 | 0.5147165 | 0.4350547 | 2.15554e-08 | 0.0002787045 | 0.05364737 | 0.5224921 | 25
138 | 1.38 | 3.821873e-05 | 0.5163185 | 0.435036 | 1.543217e-08 | 0.000248274 | 0.05331192 | 0.5220395 | 25
139 | 1.39 | 3.029112e-05 | 0.5179052 | 0.4349917 | 1.102455e-08 | 0.0002209926 | 0.05297958 | 0.5215968 | 25
140 | 1.4 | 2.397161e-05 | 0.5194771 | 0.4349223 | 7.858773e-09 | 0.0001965543 | 0.05265026 | 0.5211637 | 25
141 | 1.41 | 1.894176e-05 | 0.5210348 | 0.4348284 | 5.58993e-09 | 0.000174681 | 0.05232385 | 0.5207402 | 25
142 | 1.42 | 1.494454e-05 | 0.5225785 | 0.4347103 | 3.967461e-09 | 0.0001551193 | 0.05200027 | 0.5203261 | 25
143 | 1.43 | 1.177287e-05 | 0.5241088 | 0.4345685 | 2.809769e-09 | 0.0001376393 | 0.05167943 | 0.5199213 | 25
144 | 1.44 | 9.260125e-06 | 0.5256259 | 0.4344035 | 1.985532e-09 | 0.0001220323 | 0.05136125 | 0.5195255 | 25
145 | 1.45 | 7.27251e-06 | 0.5271302 | 0.4342157 | 1.400001e-09 | 0.0001081089 | 0.05104565 | 0.5191387 | 25
146 | 1.46 | 5.702722e-06 | 0.5286222 | 0.4340053 | 9.849647e-10 | 9.569781e-05 | 0.05073256 | 0.5187608 | 25
147 | 1.47 | 4.464862e-06 | 0.530102 | 0.4337729 | 6.914338e-10 | 8.464376e-05 | 0.05042191 | 0.5183915 | 25
148 | 1.48 | 3.490271e-06 | 0.5315701 | 0.4335187 | 4.842995e-10 | 7.480649e-05 | 0.05011363 | 0.5180308 | 25
149 | 1.49 | 2.724161e-06 | 0.5330266 | 0.433243 | 3.384596e-10 | 6.605926e-05 | 0.04980766 | 0.5176784 | 25
150 | 1.5 | 2.122882e-06 | 0.534472 | 0.4329464 | 0 | 5.82877e-05 | 0.04950393 | 0.5173343 | 25
151 | 1.51 | 1.651718e-06 | 0.5359066 | 0.4326289 | 0 | 5.138871e-05 | 0.04920238 | 0.5169983 | 25
152 | 1.52 | 1.283097e-06 | 0.5373306 | 0.4322911 | 0 | 4.526938e-05 | 0.04890295 | 0.5166703 | 25
153 | 1.53 | 9.951606e-07 | 0.5387442 | 0.4319332 | 0 | 3.984611e-05 | 0.04860559 | 0.5163501 | 25
154 | 1.54 | 7.706089e-07 | 0.5401479 | 0.4315555 | 0 | 3.504374e-05 | 0.04831024 | 0.5160375 | 25
155 | 1.55 | 5.957698e-07 | 0.5415419 | 0.4311583 | 0 | 3.079473e-05 | 0.04801684 | 0.5157325 | 25
156 | 1.56 | 4.598572e-07 | 0.5429265 | 0.4307419 | 0 | 2.703848e-05 | 0.04772534 | 0.5154349 | 25
157 | 1.57 | 3.543756e-07 | 0.5443019 | 0.4303067 | 0 | 2.372063e-05 | 0.04743569 | 0.5151444 | 25
158 | 1.58 | 2.726448e-07 | 0.5456685 | 0.4298529 | 0 | 2.079248e-05 | 0.04714785 | 0.5148611 | 25
159 | 1.59 | 2.094205e-07 | 0.5470265 | 0.4293808 | 0 | 1.821047e-05 | 0.04686175 | 0.5145848 | 25
160 | 1.6 | 1.605928e-07 | 0.5483762 | 0.4288908 | 0 | 1.59356e-05 | 0.04657736 | 0.5143152 | 25
161 | 1.61 | 1.229456e-07 | 0.5497179 | 0.428383 | 0 | 1.393306e-05 | 0.04629462 | 0.5140523 | 25
162 | 1.62 | 9.396725e-08 | 0.5510518 | 0.4278578 | 0 | 1.217175e-05 | 0.0460135 | 0.5137959 | 25
163 | 1.63 | 7.169876e-08 | 0.5523783 | 0.4273154 | 0 | 1.062395e-05 | 0.04573394 | 0.5135458 | 25
164 | 1.64 | 5.461526e-08 | 0.5536976 | 0.4267561 | 0 | 9.264952e-06 | 0.04545591 | 0.513302 | 25
165 | 1.65 | 4.153163e-08 | 0.5550101 | 0.4261802 | 0 | 8.07277e-06 | 0.04517936 | 0.5130643 | 25
166 | 1.66 | 3.152838e-08 | 0.5563158 | 0.4255879 | 0 | 7.027838e-06 | 0.04490425 | 0.5128325 | 25
167 | 1.67 | 2.389336e-08 | 0.5576153 | 0.4249795 | 0 | 6.112773e-06 | 0.04463055 | 0.5126065 | 25
168 | 1.68 | 1.807593e-08 | 0.5589086 | 0.4243553 | 0 | 5.312143e-06 | 0.04435821 | 0.5123862 | 25
169 | 1.69 | 1.365106e-08 | 0.5601961 | 0.4237155 | 0 | 4.612259e-06 | 0.04408719 | 0.5121714 | 25
170 | 1.7 | 1.029128e-08 | 0.5614781 | 0.4230603 | 0 | 4.00099e-06 | 0.04381746 | 0.511962 | 25
171 | 1.71 | 7.744694e-09 | 0.5627548 | 0.4223899 | 0 | 3.467595e-06 | 0.04354898 | 0.5117578 | 25
172 | 1.72 | 5.817884e-09 | 0.5640265 | 0.4217047 | 0 | 3.002575e-06 | 0.04328172 | 0.5115588 | 25
173 | 1.73 | 4.362608e-09 | 0.5652935 | 0.4210049 | 0 | 2.597531e-06 | 0.04301565 | 0.5113647 | 25
174 | 1.74 | 3.265439e-09 | 0.566556 | 0.4202906 | 0 | 2.245053e-06 | 0.04275072 | 0.5111755 | 25
175 | 1.75 | 2.43975e-09 | 0.5678142 | 0.419562 | 0 | 1.938599e-06 | 0.04248691 | 0.510991 | 25
176 | 1.76 | 1.819496e-09 | 0.5690686 | 0.4188195 | 0 | 1.672408e-06 | 0.04222419 | 0.5108112 | 25
177 | 1.77 | 1.354417e-09 | 0.5703192 | 0.4180632 | 0 | 1.441404e-06 | 0.04196252 | 0.5106358 | 25
178 | 1.78 | 1.006335e-09 | 0.5715664 | 0.4172934 | 0 | 1.241126e-06 | 0.04170188 | 0.5104647 | 25
179 | 1.79 | 7.463031e-10 | 0.5728103 | 0.4165101 | 0 | 1.06765e-06 | 0.04144224 | 0.5102979 | 25
180 | 1.8 | 5.524122e-10 | 0.5740514 | 0.4157137 | 0 | 9.175329e-07 | 0.04118357 | 0.5101352 | 25
181 | 1.81 | 4.081122e-10 | 0.5752898 | 0.4149042 | 0 | 7.877538e-07 | 0.04092584 | 0.5099764 | 25
182 | 1.82 | 0 | 0.5765257 | 0.414082 | 0 | 6.756659e-07 | 0.04066902 | 0.5098216 | 25
183 | 1.83 | 0 | 0.5777595 | 0.4132471 | 0 | 5.789517e-07 | 0.04041309 | 0.5096704 | 25
184 | 1.84 | 0 | 0.5789913 | 0.4123998 | 0 | 4.955848e-07 | 0.04015803 | 0.5095229 | 25
185 | 1.85 | 0 | 0.5802214 | 0.4115402 | 0 | 4.237941e-07 | 0.03990381 | 0.509379 | 25
186 | 1.86 | 0 | 0.5814501 | 0.4106685 | 0 | 3.620339e-07 | 0.03965041 | 0.5092384 | 25
187 | 1.87 | 0 | 0.5826775 | 0.4097849 | 0 | 3.089562e-07 | 0.0393978 | 0.5091012 | 25
188 | 1.88 | 0 | 0.5839039 | 0.4088894 | 0 | 2.633868e-07 | 0.03914597 | 0.5089671 | 25
189 | 1.89 | 0 | 0.5851296 | 0.4079823 | 0 | 2.243034e-07 | 0.03889489 | 0.5088362 | 25
190 | 1.9 | 0 | 0.5863548 | 0.4070637 | 0 | 1.908177e-07 | 0.03864453 | 0.5087083 | 25
191 | 1.91 | 0 | 0.5875796 | 0.4061337 | 0 | 1.621577e-07 | 0.03839489 | 0.5085832 | 25
192 | 1.92 | 0 | 0.5888044 | 0.4051924 | 0 | 1.376539e-07 | 0.03814594 | 0.508461 | 25
193 | 1.93 | 0 | 0.5900293 | 0.4042401 | 0 | 1.167256e-07 | 0.03789766 | 0.5083414 | 25
194 | 1.94 | 0 | 0.5912546 | 0.4032768 | 0 | 9.887041e-08 | 0.03765004 | 0.5082245 | 25
195 | 1.95 | 0 | 0.5924805 | 0.4023026 | 0 | 8.365347e-08 | 0.03740306 | 0.50811 | 25
196 | 1.96 | 0 | 0.5937071 | 0.4013177 | 0 | 7.069913e-08 | 0.03715669 | 0.507998 | 25
197 | 1.97 | 0 | 0.5949348 | 0.4003221 | 0 | 5.968313e-08 | 0.03691093 | 0.5078883 | 25
198 | 1.98 | 0 | 0.5961637 | 0.399316 | 0 | 5.032588e-08 | 0.03666576 | 0.5077809 | 25
199 | 1.99 | 0 | 0.597394 | 0.3982995 | 0 | 4.238655e-08 | 0.03642116 | 0.5076757 | 25
200 | 2 | 0 | 0.598626 | 0.3972726 | 0 | 3.565793e-08 | 0.03617712 | 0.5075725 | 25
201 | 2.01 | 0 | 0.5998598 | 0.3962355 | 0 | 2.996195e-08 | 0.03593362 | 0.5074713 | 25
202 | 2.02 | 0 | 0.6010956 | 0.3951882 | 0 | 2.514573e-08 | 0.03569066 | 0.5073721 | 25
203 | 2.03 | 0 | 0.6023336 | 0.3941308 | 0 | 2.107817e-08 | 0.03544821 | 0.5072747 | 25
204 | 2.04 | 0 | 0.6035741 | 0.3930634 | 0 | 1.764696e-08 | 0.03520627 | 0.5071791 | 25
205 | 2.05 | 0 | 0.6048172 | 0.391986 | 0 | 1.475602e-08 | 0.03496482 | 0.5070851 | 25
206 | 2.06 | 0 | 0.6060631 | 0.3908988 | 0 | 1.232323e-08 | 0.03472386 | 0.5069928 | 25
207 | 2.07 | 0 | 0.6073121 | 0.3898018 | 0 | 1.02785e-08 | 0.03448336 | 0.5069021 | 25
208 | 2.08 | 0 | 0.6085642 | 0.388695 | 0 | 8.562059e-09 | 0.03424332 | 0.5068128 | 25
209 | 2.09 | 0 | 0.6098197 | 0.3875784 | 0 | 7.123005e-09 | 0.03400374 | 0.506725 | 25
210 | 2.1 | 0 | 0.6110787 | 0.3864523 | 0 | 5.918043e-09 | 0.03376459 | 0.5066385 | 25
211 | 2.11 | 0 | 0.6123415 | 0.3853165 | 0 | 4.910389e-09 | 0.03352588 | 0.5065533 | 25
212 | 2.12 | 0 | 0.6136082 | 0.3841711 | 0 | 4.068829e-09 | 0.03328758 | 0.5064694 | 25
213 | 2.13 | 0 | 0.6148789 | 0.3830162 | 0 | 3.36691e-09 | 0.0330497 | 0.5063866 | 25
214 | 2.14 | 0 | 0.616154 | 0.3818517 | 0 | 2.782241e-09 | 0.03281222 | 0.506305 | 25
215 | 2.15 | 0 | 0.6174335 | 0.3806778 | 0 | 2.295892e-09 | 0.03257514 | 0.5062244 | 25
216 | 2.16 | 0 | 0.6187176 | 0.3794944 | 0 | 1.891881e-09 | 0.03233845 | 0.5061448 | 25
217 | 2.17 | 0 | 0.6200064 | 0.3783016 | 0 | 1.556734e-09 | 0.03210214 | 0.5060662 | 25
218 | 2.18 | 0 | 0.6213003 | 0.3770993 | 0 | 1.2791e-09 | 0.0318662 | 0.5059885 | 25
219 | 2.19 | 0 | 0.6225992 | 0.3758876 | 0 | 1.049436e-09 | 0.03163064 | 0.5059116 | 25
220 | 2.2 | 0 | 0.6239034 | 0.3746665 | 0 | 8.59727e-10 | 0.03139543 | 0.5058355 | 25
221 | 2.21 | 0 | 0.6252131 | 0.3734359 | 0 | 7.032497e-10 | 0.03116058 | 0.5057602 | 25
222 | 2.22 | 0 | 0.6265283 | 0.372196 | 0 | 5.74373e-10 | 0.03092608 | 0.5056856 | 25
223 | 2.23 | 0 | 0.6278494 | 0.3709466 | 0 | 0 | 0.03069193 | 0.5056116 | 25
224 | 2.24 | 0 | 0.6291763 | 0.3696878 | 0 | 0 | 0.03045812 | 0.5055383 | 25
225 | 2.25 | 0 | 0.6305094 | 0.3684195 | 0 | 0 | 0.03022464 | 0.5054655 | 25
226 | 2.26 | 0 | 0.6318487 | 0.3671418 | 0 | 0 | 0.02999149 | 0.5053933 | 25
227 | 2.27 | 0 | 0.6331943 | 0.3658546 | 0 | 0 | 0.02975867 | 0.5053215 | 25
228 | 2.28 | 0 | 0.6345465 | 0.3645579 | 0 | 0 | 0.02952618 | 0.5052503 | 25
229 | 2.29 | 0 | 0.6359055 | 0.3632516 | 0 | 0 | 0.029294 | 0.5051794 | 25
230 | 2.3 | 0 | 0.6372713 | 0.3619358 | 0 | 0 | 0.02906214 | 0.5051089 | 25
231 | 2.31 | 0 | 0.6386441 | 0.3606104 | 0 | 0 | 0.02883059 | 0.5050388 | 25
232 | 2.32 | 0 | 0.640024 | 0.3592753 | 0 | 0 | 0.02859935 | 0.504969 | 25
233 | 2.33 | 0 | 0.6414113 | 0.3579306 | 0 | 0 | 0.02836842 | 0.5048994 | 25
234 | 2.34 | 0 | 0.642806 | 0.3565761 | 0 | 0 | 0.02813779 | 0.5048301 | 25
235 | 2.35 | 0 | 0.6442084 | 0.3552119 | 0 | 0 | 0.02790746 | 0.504761 | 25
236 | 2.36 | 0 | 0.6456185 | 0.3538379 | 0 | 0 | 0.02767743 | 0.5046921 | 25
237 | 2.37 | 0 | 0.6470365 | 0.3524539 | 0 | 0 | 0.0274477 | 0.5046234 | 25
238 | 2.38 | 0 | 0.6484626 | 0.3510601 | 0 | 0 | 0.02721826 | 0.5045548 | 25
239 | 2.39 | 0 | 0.6498969 | 0.3496562 | 0 | 0 | 0.02698911 | 0.5044862 | 25
240 | 2.4 | 0 | 0.6513396 | 0.3482423 | 0 | 0 | 0.02676026 | 0.5044178 | 25
241 | 2.41 | 0 | 0.6527907 | 0.3468183 | 0 | 0 | 0.0265317 | 0.5043494 | 25
242 | 2.42 | 0 | 0.6542505 | 0.345384 | 0 | 0 | 0.02630343 | 0.504281 | 25
243 | 2.43 | 0 | 0.6557192 | 0.3439395 | 0 | 0 | 0.02607545 | 0.5042126 | 25
244 | 2.44 | 0 | 0.6571967 | 0.3424846 | 0 | 0 | 0.02584775 | 0.5041442 | 25
245 | 2.45 | 0 | 0.6586834 | 0.3410193 | 0 | 0 | 0.02562034 | 0.5040757 | 25
246 | 2.46 | 0 | 0.6601793 | 0.3395435 | 0 | 0 | 0.02539322 | 0.5040071 | 25
247 | 2.47 | 0 | 0.6616847 | 0.3380571 | 0 | 0 | 0.02516638 | 0.5039384 | 25
248 | 2.48 | 0 | 0.6631995 | 0.3365601 | 0 | 0 | 0.02493983 | 0.5038697 | 25
249 | 2.49 | 0 | 0.6647241 | 0.3350522 | 0 | 0 | 0.02471356 | 0.5038008 | 25
250 | 2.5 | 0 | 0.6662585 | 0.3335335 | 0 | 0 | 0.02448758 | 0.5037317 | 25
251 | 2.51 | 0 | 0.667803 | 0.3320037 | 0 | 0 | 0.02426188 | 0.5036624 | 25
252 | 2.52 | 0 | 0.6693576 | 0.330463 | 0 | 0 | 0.02403647 | 0.503593 | 25
253 | 2.53 | 0 | 0.6709225 | 0.328911 | 0 | 0 | 0.02381134 | 0.5035233 | 25
254 | 2.54 | 0 | 0.6724978 | 0.3273478 | 0 | 0 | 0.0235865 | 0.5034534 | 25
255 | 2.55 | 0 | 0.6740838 | 0.3257731 | 0 | 0 | 0.02336194 | 0.5033832 | 25
256 | 2.56 | 0 | 0.6756806 | 0.324187 | 0 | 0 | 0.02313767 | 0.5033128 | 25
257 | 2.57 | 0 | 0.6772883 | 0.3225892 | 0 | 0 | 0.02291369 | 0.5032421 | 25
258 | 2.58 | 0 | 0.678907 | 0.3209797 | 0 | 0 | 0.02269 | 0.503171 | 25
259 | 2.59 | 0 | 0.6805371 | 0.3193583 | 0 | 0 | 0.02246659 | 0.5030997 | 25
260 | 2.6 | 0 | 0.6821785 | 0.3177249 | 0 | 0 | 0.02224348 | 0.503028 | 25
261 | 2.61 | 0 | 0.6838316 | 0.3160794 | 0 | 0 | 0.02202065 | 0.502956 | 25
262 | 2.62 | 0 | 0.6854963 | 0.3144216 | 0 | 0 | 0.02179812 | 0.5028836 | 25
263 | 2.63 | 0 | 0.687173 | 0.3127514 | 0 | 0 | 0.02157588 | 0.5028108 | 25
264 | 2.64 | 0 | 0.6888618 | 0.3110687 | 0 | 0 | 0.02135393 | 0.5027377 | 25
265 | 2.65 | 0 | 0.6905628 | 0.3093733 | 0 | 0 | 0.02113228 | 0.5026641 | 25
266 | 2.66 | 0 | 0.6922762 | 0.3076651 | 0 | 0 | 0.02091092 | 0.5025901 | 25
267 | 2.67 | 0 | 0.6940022 | 0.305944 | 0 | 0 | 0.02068987 | 0.5025157 | 25
268 | 2.68 | 0 | 0.695741 | 0.3042097 | 0 | 0 | 0.02046911 | 0.5024409 | 25
269 | 2.69 | 0 | 0.6974927 | 0.3024621 | 0 | 0 | 0.02024865 | 0.5023655 | 25
270 | 2.7 | 0 | 0.6992576 | 0.3007011 | 0 | 0 | 0.0200285 | 0.5022897 | 25
271 | 2.71 | 0 | 0.7010357 | 0.2989265 | 0 | 0 | 0.01980865 | 0.5022135 | 25
272 | 2.72 | 0 | 0.7028274 | 0.2971381 | 0 | 0 | 0.01958911 | 0.5021367 | 25
273 | 2.73 | 0 | 0.7046328 | 0.2953358 | 0 | 0 | 0.01936988 | 0.5020594 | 25
274 | 2.74 | 0 | 0.706452 | 0.2935194 | 0 | 0 | 0.01915095 | 0.5019816 | 25
275 | 2.75 | 0 | 0.7082852 | 0.2916887 | 0 | 0 | 0.01893234 | 0.5019033 | 25
276 | 2.76 | 0 | 0.7101328 | 0.2898435 | 0 | 0 | 0.01871405 | 0.5018244 | 25
277 | 2.77 | 0 | 0.7119948 | 0.2879837 | 0 | 0 | 0.01849607 | 0.5017449 | 25
278 | 2.78 | 0 | 0.7138715 | 0.286109 | 0 | 0 | 0.0182784 | 0.5016649 | 25
279 | 2.79 | 0 | 0.715763 | 0.2842193 | 0 | 0 | 0.01806106 | 0.5015843 | 25
280 | 2.8 | 0 | 0.7176696 | 0.2823144 | 0 | 0 | 0.01784405 | 0.5015032 | 25
281 | 2.81 | 0 | 0.7195915 | 0.280394 | 0 | 0 | 0.01762735 | 0.5014214 | 25
282 | 2.82 | 0 | 0.7215289 | 0.278458 | 0 | 0 | 0.01741099 | 0.501339 | 25
283 | 2.83 | 0 | 0.7234821 | 0.2765062 | 0 | 0 | 0.01719495 | 0.501256 | 25
284 | 2.84 | 0 | 0.7254511 | 0.2745383 | 0 | 0 | 0.01697925 | 0.5011723 | 25
285 | 2.85 | 0 | 0.7274364 | 0.2725541 | 0 | 0 | 0.01676388 | 0.501088 | 25
286 | 2.86 | 0 | 0.7294381 | 0.2705534 | 0 | 0 | 0.01654885 | 0.501003 | 25
287 | 2.87 | 0 | 0.7314564 | 0.268536 | 0 | 0 | 0.01633416 | 0.5009174 | 25
288 | 2.88 | 0 | 0.7334915 | 0.2665016 | 0 | 0 | 0.01611981 | 0.5008311 | 25
289 | 2.89 | 0 | 0.7355438 | 0.2644501 | 0 | 0 | 0.01590581 | 0.500744 | 25
290 | 2.9 | 0 | 0.7376135 | 0.262381 | 0 | 0 | 0.01569216 | 0.5006563 | 25
291 | 2.91 | 0 | 0.7397008 | 0.2602943 | 0 | 0 | 0.01547886 | 0.5005679 | 25
292 | 2.92 | 0 | 0.741806 | 0.2581897 | 0 | 0 | 0.01526591 | 0.5004787 | 25
293 | 2.93 | 0 | 0.7439293 | 0.2560669 | 0 | 0 | 0.01505332 | 0.5003888 | 25
294 | 2.94 | 0 | 0.746071 | 0.2539256 | 0 | 0 | 0.01484109 | 0.5002981 | 25
295 | 2.95 | 0 | 0.7482314 | 0.2517656 | 0 | 0 | 0.01462922 | 0.5002067 | 25
296 | 2.96 | 0 | 0.7504108 | 0.2495866 | 0 | 0 | 0.01441772 | 0.5001145 | 25
297 | 2.97 | 0 | 0.7526094 | 0.2473883 | 0 | 0 | 0.01420658 | 0.5000214 | 25
298 | 2.98 | 0 | 0.7548275 | 0.2451704 | 0 | 0 | 0.01399583 | 0.4999276 | 25
299 | 2.99 | 0 | 0.7570655 | 0.2429327 | 0 | 0 | 0.01378544 | 0.499833 | 25
300 | 3 | 0 | 0.7593236 | 0.2406748 | 0 | 0 | 0.01357544 | 0.4997375 | 25
301 | 3.01 | 0 | 0.7616021 | 0.2383965 | 0 | 0 | 0.01336581 | 0.4996412 | 25
302 | 3.02 | 0 | 0.7639014 | 0.2360974 | 0 | 0 | 0.01315658 | 0.4995441 | 25
303 | 3.03 | 0 | 0.7662218 | 0.2337772 | 0 | 0 | 0.01294773 | 0.499446 | 25
304 | 3.04 | 0 | 0.7685636 | 0.2314355 | 0 | 0 | 0.01273928 | 0.4993471 | 25
305 | 3.05 | 0 | 0.7709271 | 0.2290722 | 0 | 0 | 0.01253122 | 0.4992473 | 25
306 | 3.06 | 0 | 0.7733126 | 0.2266867 | 0 | 0 | 0.01232356 | 0.4991465 | 25
307 | 3.07 | 0 | 0.7757206 | 0.2242788 | 0 | 0 | 0.01211631 | 0.4990449 | 25
308 | 3.08 | 0 | 0.7781514 | 0.2218481 | 0 | 0 | 0.01190947 | 0.4989423 | 25
309 | 3.09 | 0 | 0.7806053 | 0.2193942 | 0 | 0 | 0.01170303 | 0.4988387 | 25
310 | 3.1 | 0 | 0.7830828 | 0.2169168 | 0 | 0 | 0.01149702 | 0.4987342 | 25
311 | 3.11 | 0 | 0.7855841 | 0.2144156 | 0 | 0 | 0.01129142 | 0.4986286 | 25
312 | 3.12 | 0 | 0.7881098 | 0.21189 | 0 | 0 | 0.01108624 | 0.4985221 | 25
313 | 3.13 | 0 | 0.7906601 | 0.2093397 | 0 | 0 | 0.0108815 | 0.4984145 | 25
314 | 3.14 | 0 | 0.7932355 | 0.2067643 | 0 | 0 | 0.01067718 | 0.498306 | 25
315 | 3.15 | 0 | 0.7958365 | 0.2041633 | 0 | 0 | 0.0104733 | 0.4981963 | 25
316 | 3.16 | 0 | 0.7984634 | 0.2015365 | 0 | 0 | 0.01026986 | 0.4980856 | 25
317 | 3.17 | 0 | 0.8011167 | 0.1988832 | 0 | 0 | 0.01006687 | 0.4979737 | 25
318 | 3.18 | 0 | 0.8037968 | 0.1962031 | 0 | 0 | 0.009864324 | 0.4978608 | 25
319 | 3.19 | 0 | 0.8065042 | 0.1934957 | 0 | 0 | 0.009662234 | 0.4977467 | 25
320 | 3.2 | 0 | 0.8092394 | 0.1907606 | 0 | 0 | 0.009460601 | 0.4976315 | 25
321 | 3.21 | 0 | 0.8120028 | 0.1879972 | 0 | 0 | 0.009259433 | 0.4975152 | 25
322 | 3.22 | 0 | 0.8147949 | 0.185205 | 0 | 0 | 0.009058732 | 0.4973976 | 25
323 | 3.23 | 0 | 0.8176163 | 0.1823836 | 0 | 0 | 0.008858504 | 0.4972788 | 25
324 | 3.24 | 0 | 0.8204675 | 0.1795325 | 0 | 0 | 0.008658754 | 0.4971588 | 25
325 | 3.25 | 0 | 0.8233489 | 0.176651 | 0 | 0 | 0.008459487 | 0.4970375 | 25
326 | 3.26 | 0 | 0.8262612 | 0.1737387 | 0 | 0 | 0.008260708 | 0.496915 | 25
327 | 3.27 | 0 | 0.8292049 | 0.170795 | 0 | 0 | 0.008062422 | 0.4967911 | 25
328 | 3.28 | 0 | 0.8321806 | 0.1678194 | 0 | 0 | 0.007864635 | 0.496666 | 25
329 | 3.29 | 0 | 0.8351889 | 0.1648111 | 0 | 0 | 0.007667352 | 0.4965395 | 25
330 | 3.3 | 0 | 0.8382303 | 0.1617697 | 0 | 0 | 0.007470578 | 0.4964116 | 25
331 | 3.31 | 0 | 0.8413055 | 0.1586945 | 0 | 0 | 0.00727432 | 0.4962823 | 25
332 | 3.32 | 0 | 0.8444151 | 0.1555849 | 0 | 0 | 0.007078583 | 0.4961516 | 25
333 | 3.33 | 0 | 0.8475598 | 0.1524402 | 0 | 0 | 0.006883373 | 0.4960195 | 25
334 | 3.34 | 0 | 0.8507403 | 0.1492597 | 0 | 0 | 0.006688696 | 0.4958859 | 25
335 | 3.35 | 0 | 0.8539572 | 0.1460428 | 0 | 0 | 0.006494557 | 0.4957508 | 25
336 | 3.36 | 0 | 0.8572113 | 0.1427887 | 0 | 0 | 0.006300964 | 0.4956141 | 25
337 | 3.37 | 0 | 0.8605033 | 0.1394967 | 0 | 0 | 0.006107922 | 0.4954759 | 25
338 | 3.38 | 0 | 0.8638339 | 0.1361661 | 0 | 0 | 0.005915438 | 0.4953361 | 25
339 | 3.39 | 0 | 0.867204 | 0.132796 | 0 | 0 | 0.005723519 | 0.4951946 | 25
340 | 3.4 | 0 | 0.8706142 | 0.1293858 | 0 | 0 | 0.00553217 | 0.4950515 | 25
341 | 3.41 | 0 | 0.8740655 | 0.1259345 | 0 | 0 | 0.0053414 | 0.4949068 | 25
342 | 3.42 | 0 | 0.8775587 | 0.1224413 | 0 | 0 | 0.005151215 | 0.4947603 | 25
343 | 3.43 | 0 | 0.8810947 | 0.1189053 | 0 | 0 | 0.004961621 | 0.494612 | 25
344 | 3.44 | 0 | 0.8846743 | 0.1153257 | 0 | 0 | 0.004772628 | 0.4944619 | 25
345 | 3.45 | 0 | 0.8882984 | 0.1117016 | 0 | 0 | 0.004584241 | 0.49431 | 25
346 | 3.46 | 0 | 0.8919682 | 0.1080318 | 0 | 0 | 0.004396468 | 0.4941563 | 25
347 | 3.47 | 0 | 0.8956844 | 0.1043156 | 0 | 0 | 0.004209318 | 0.4940006 | 25
348 | 3.48 | 0 | 0.8994482 | 0.1005518 | 0 | 0 | 0.004022798 | 0.4938429 | 25
349 | 3.49 | 0 | 0.9032605 | 0.09673947 | 0 | 0 | 0.003836916 | 0.4936833 | 25
350 | 3.5 | 0 | 0.9071226 | 0.09287743 | 0 | 0 | 0.003651681 | 0.4935216 | 25
351 | 3.51 | 0 | 0.9110354 | 0.08896459 | 0 | 0 | 0.0034671 | 0.4933579 | 25
352 | 3.52 | 0 | 0.9150002 | 0.08499977 | 0 | 0 | 0.003283183 | 0.493192 | 25
353 | 3.53 | 0 | 0.9190182 | 0.08098178 | 0 | 0 | 0.003099939 | 0.4930239 | 25
354 | 3.54 | 0 | 0.9230906 | 0.07690936 | 0 | 0 | 0.002917376 | 0.4928536 | 25
355 | 3.55 | 0 | 0.9272188 | 0.07278121 | 0 | 0 | 0.002735504 | 0.492681 | 25
356 | 3.56 | 0 | 0.931404 | 0.06859598 | 0 | 0 | 0.002554332 | 0.4925061 | 25
357 | 3.57 | 0 | 0.9356477 | 0.06435226 | 0 | 0 | 0.002373871 | 0.4923288 | 25
358 | 3.58 | 0 | 0.9399514 | 0.06004858 | 0 | 0 | 0.002194129 | 0.492149 | 25
359 | 3.59 | 0 | 0.9443166 | 0.05568341 | 0 | 0 | 0.002015118 | 0.4919667 | 25
360 | 3.6 | 0 | 0.9487449 | 0.05125513 | 0 | 0 | 0.001836847 | 0.4917818 | 25
361 | 3.61 | 0 | 0.953238 | 0.04676204 | 0 | 0 | 0.001659328 | 0.4915943 | 25
362 | 3.62 | 0 | 0.9577976 | 0.04220236 | 0 | 0 | 0.001482571 | 0.491404 | 25
363 | 3.63 | 0 | 0.9624258 | 0.03757416 | 0 | 0 | 0.001306589 | 0.491211 | 25
364 | 3.64 | 0 | 0.9671246 | 0.0328754 | 0 | 0 | 0.001131392 | 0.4910151 | 25
365 | 3.65 | 0 | 0.9718962 | 0.02810384 | 0 | 0 | 0.0009569929 | 0.4908162 | 25
366 | 3.66 | 0 | 0.976743 | 0.02325698 | 0 | 0 | 0.0007834041 | 0.4906142 | 25
367 | 3.67 | 0 | 0.981668 | 0.01833202 | 0 | 0 | 0.0006106385 | 0.490409 | 25
368 | 3.68 | 0 | 0.9866741 | 0.01332589 | 0 | 0 | 0.0004387097 | 0.4902005 | 25
369 | 3.69 | 0 | 0.9913082 | 0.008691844 | 0 | 0 | 0.0002677686 | 0.4900076 | 25
370 | 3.7 | 0 | 1 | 0 | 0 | 0 | 0.0001123375 | 0.4899634 | 25
371 | 3.71 | 0 | 1 | 0 | 0 | 0 | 4.137764e-05 | 0.4899634 | 25
372 | 3.72 | 0 | 1 | 0 | 0 | 0 | 1.524076e-05 | 0.4899634 | 25
373 | 3.73 | 0 | 1 | 0 | 0 | 0 | 5.613681e-06 | 0.4899634 | 25
374 | 3.74 | 0 | 1 | 0 | 0 | 0 | 2.067706e-06 | 0.4899634 | 25
375 | 3.75 | 0 | 1 | 0 | 0 | 0 | 7.61605e-07 | 0.4899634 | 25
376 | 3.76 | 0 | 1 | 0 | 0 | 0 | 2.805245e-07 | 0.4899634 | 25
377 | 3.77 | 0 | 1 | 0 | 0 | 0 | 1.033265e-07 | 0.4899634 | 25
378 | 3.78 | 0 | 1 | 0 | 0 | 0 | 3.80586e-08 | 0.4899634 | 25
379 | 3.79 | 0 | 1 | 0 | 0 | 0 | 1.401825e-08 | 0.4899634 | 25
380 | 3.8 | 0 | 1 | 0 | 0 | 0 | 5.16339e-09 | 0.4899634 | 25
381 | 3.81 | 0 | 1 | 0 | 0 | 0 | 1.901849e-09 | 0.4899634 | 25
382 | 3.82 | 0 | 1 | 0 | 0 | 0 | 7.005142e-10 | 0.4899634 | 25
383 | 3.83 | 0 | 1 | 0 | 0 | 0 | 2.580227e-10 | 0.4899634 | 25
384 | 3.84 | 0 | 1 | 0 | 0 | 0 | 9.503837e-11 | 0.4899634 | 25
385 | 3.85 | 0 | 1 | 0 | 0 | 0 | 3.50058e-11 | 0.4899634 | 25
386 | 3.86 | 0 | 1 | 0 | 0 | 0 | 1.28938e-11 | 0.4899634 | 25
387 | 3.87 | 0 | 1 | 0 | 0 | 0 | 4.749218e-12 | 0.4899634 | 25
388 | 3.88 | 0 | 1 | 0 | 0 | 0 | 1.749295e-12 | 0.4899634 | 25
389 | 3.89 | 0 | 1 | 0 | 0 | 0 | 6.443237e-13 | 0.4899634 | 25
390 | 3.9 | 0 | 1 | 0 | 0 | 0 | 2.373259e-13 | 0.4899634 | 25
391 | 3.91 | 0 | 1 | 0 | 0 | 0 | 8.741504e-14 | 0.4899634 | 25
392 | 3.92 | 0 | 1 | 0 | 0 | 0 | 3.219787e-14 | 0.4899634 | 25
393 | 3.93 | 0 | 1 | 0 | 0 | 0 | 1.185955e-14 | 0.4899634 | 25
394 | 3.94 | 0 | 1 | 0 | 0 | 0 | 4.368268e-15 | 0.4899634 | 25
395 | 3.95 | 0 | 1 | 0 | 0 | 0 | 1.608979e-15 | 0.4899634 | 25
396 | 3.96 | 0 | 1 | 0 | 0 | 0 | 5.926404e-16 | 0.4899634 | 25
397 | 3.97 | 0 | 1 | 0 | 0 | 0 | 2.182892e-16 | 0.4899634 | 25
398 | 3.98 | 0 | 1 | 0 | 0 | 0 | 8.04032e-17 | 0.4899634 | 25
399 | 3.99 | 0 | 1 | 0 | 0 | 0 | 2.961518e-17 | 0.4899634 | 25
400 | 4 | 0 | 1 | 0 | 0 | 0 | 1.090826e-17 | 0.4899634 | 25